## Experiment
General | [11 empty] | Publication | [5 empty] | Material Type | [5 empty] | Laminates and Assemblies | [5 empty] | DIC Analysis
Laboratory | Researcher | Date | Experiment Type | Fracture | Fracture Mode | Initial Crack length | Fatigue Test Type | Quasi-static test type | Measuring Equipment | Reliability Level | Control mode | Title | Author | Year | DOI | Images Repository | Sample type | Fiber Material | Fiber form | Area Density | Resin | Hardener | Mixing ratio | Curing Time | Curing Temperature | Curing Pressure | Fiber volume ratio | Stacking Sequence | Joint type | Subset Size | Step Size
CCLAB | Dharun Vadugappatty Srinivasan | 2020-11 | QS | YES | Mode I | 15 |  | SENB | W+B 50 kN |  | Displacement controlled | [5 empty] | Adhesive |  |  |  | Epoxy |  | 100/34 | 2 | 70 | 1

## Tests
Specimen number | Specimen name | displacement loading rate | initial crack length
1 | BA2 | 1 | 15
2 | BA3 | 1 | 15
3 | BA4 | 1 | 15
4 | TA1 | 1 | 15
5 | TA2 | 1 | 15
6 | BAPVDF1 | 1 | 15
7 | BAPEI1 | 1 | 15