## Experiment
General | [14 empty] | Publication | Material info | [18 empty] | Laminates and Assemblies |  | Fatigue
Laboratory | Researcher | Date | Experiment type | QS experiment type | FA experiment type | OT experiment type | OT add info | Fracture mode (FM) | FM add info | Control mode | Loading rate | Fatigue loading type (FLT) | FLT add info | Measuring Equipment | DOI | Material tested | Sample type | Other polymers add info | Fiber Material | Fiber form | Area density | Resin | Hardener | Mixing ratio | Glue | Curing time | Curing temperature | Curing pressure | Postcuring time | Postcuring temperature | Postcuring pressure | Glue curing time | Glue curing temperature | Glue curing pressure | Stacking sequence | Fiber volume ratio | R ratio | Frequency
GR-MeC | Joseph Bernaert | 2024-09 | FA |  | fracture |  |  | Mode I |  | Displacement Controlled | 5 | CA |  |  | 123 | Adhesive joints | DCB |  |  |  |  | Epoxy Sikapower 830 | [14 empty] | 0.1 | 5

## Tests
Specimen information |  | Fatigue |  |  | Geometry |  |  |  | Environment |  | DIC analysis
Sequential number | Specimen name | Number of cycles | Maximum load | Run out | Length | Width | Thickness | Initial crack length | Temperature | Humidity | Subset size | Step size
1 | DCB_F_830_1 | 2057000 | 2.367505 | 0 |  | 39.99 | 21.805 | 68.59 |  |  | 35 | 8

## dropdown (hidden)
Control mode | Fatigue Control Mode | Fracture mode | Experiment Type | Test Type | OT test type | Material tested
Load Controlled | CA | Mode I | QS | tensile | DMA | Laminates
Displacement Controlled | VA | Mode II | FA | compressive | DSC | Bulk adhesives
Strain Controlled | BL | Mode III | OT | fracture | Fire | Adhesive joints
| Other | Mixed-Mode |  | bending | Other | Other polymers
shear