## Experiment
| General | [11 empty] | Publication | [5 empty] | Material Type | [5 empty] | Laminates and Assemblies | [5 empty] | Measurement | DIC Analysis
| Laboratory | Researcher | Date | Experiment Type | Fracture | Fracture Mode | Initial Crack length | Fatigue Test Type | Quasi-static test type | Measuring Equipment | Reliability Level | Control mode | Title | Author | Year | DOI | Images Repository | Sample type | Fiber Material | Fiber form | Area Density | Resin | Hardener | Mixing ratio | Curing Time | Curing Temperature | Curing Pressure | Fiber volume ratio | Stacking Sequence | Joint type | Measuring points | Subset Size | Step Size
Definition | CCLAB | Lulu Liu | 2020-09 | FA | No |  |  | Tension |  | Instron 100kN |  | Load controlled | Tension-tension fatigue behavior of ductile adhesively-bonded FRP joints Lulu | Lulu Liu, Xin Wang, Zhishen Wu, Thomas Keller | 2021 | 10.1016/j.compstruct.2021.113925 |  | Joints | Basalt FRP | Fiber rovings |  | Aradur 1562-1 epoxy | [5 empty] | 66% | UD | Adhesively-bonded joints

## Tests
Specimen number | Specimen name | Stress Ratio | Maximum load | Frequency | Run-out | Displacement controlled loading rate | Load controlled loading rate | Length | Width | Thickness | Temperature | Humidity | initial crack length | x corrdinate of measuring point # | y corrdinate of measuring point #
1 | F-0.53-a | 0.1 | 29.5 | 1.4 | No |  | 75.6 | 64 | 36 | 2 | 21 | 45
2 | F-0.53-b | 0.1 | 29.5 | 1.4 | No |  | 75.6 | 64 | 36 | 2 | 21 | 45
3 | F-0.53-c | 0.1 | 29.5 | 1.4 | No |  | 75.6 | 64 | 36 | 2 | 21 | 45
4 | F-0.38-a | 0.1 | 21.05 | 2 | No |  | 75.6 | 64 | 36 | 2 | 21 | 45
5 | F-0.38-b | 0.1 | 21.05 | 2 | No |  | 75.6 | 64 | 36 | 2 | 21 | 45
6 | F-0.38-c | 0.1 | 21.05 | 2 | No |  | 75.6 | 64 | 36 | 2 | 21 | 45
7 | F-0.26-a | 0.1 | 14.74 | 2.9 | No |  | 75.6 | 64 | 36 | 2 | 21 | 45
8 | F-0.26-b | 0.1 | 14.74 | 2.9 | No |  | 75.6 | 64 | 36 | 2 | 21 | 45
9 | F-0.26-c | 0.1 | 14.74 | 2.9 | No |  | 75.6 | 64 | 36 | 2 | 21 | 45
10 | F-0.19-a | 0.1 | 10.53 | 4.2 | No |  | 75.6 | 64 | 36 | 2 | 21 | 45
11 | F-0.19-b | 0.1 | 10.53 | 4.2 | No |  | 75.6 | 64 | 36 | 2 | 21 | 45
12 | F-0.19-c | 0.1 | 10.53 | 4.2 | No |  | 75.6 | 64 | 36 | 2 | 21 | 45
13 | F-0.15-a | 0.1 | 8.4 | 5 | No |  | 75.6 | 64 | 36 | 2 | 21 | 45
14 | F-0.15-b | 0.1 | 8.4 | 5 | No |  | 75.6 | 64 | 36 | 2 | 21 | 45