## Experiment
General | [14 empty] | Publication | Material info | [18 empty] | Laminates and Assemblies |  | Fatigue
Laboratory | Researcher | Date | Experiment type | QS experiment type | FA experiment type | OT experiment type | OT add info | Fracture mode (FM) | FM add info | Control mode | Loading rate | Fatigue loading type (FLT) | FLT add info | Measuring Equipment | DOI | Material tested | Sample type | Other polymers add info | Fiber Material | Fiber form | Area density | Resin | Hardener | Mixing ratio | Glue | Curing time | Curing temperature | Curing pressure | Postcuring time | Postcuring temperature | Postcuring pressure | Glue curing time | Glue curing temperature | Glue curing pressure | Stacking sequence | Fiber volume ratio | R ratio | Frequency
GR-MeC | Filippo Mannino | 2023-10 | FA |  | tensile |  |  |  |  | Load Controlled |  | CA |  |  | https://doi.org/10.1016/j.ijfatigue.2024.108600 | Bulk adhesives | Type II |  |  |  |  | Epoxy Sikadur-330 |  |  |  | 10080 | 21 | 1 | 30 | 90 | 1 | [5 empty] | 0.1 | 10

## Tests
Specimen information |  | Fatigue |  |  | Geometry |  |  |  | Environment |  | DIC analysis
Sequential number | Specimen name | Number of cycles | Maximum load | Run out | Length | Width | Thickness | Initial crack length | Temperature | Humidity | Subset size | Step size
1 | F2-A13-631-7 | 2729 | 640 | FALSE |  | 6.1 | 3.49
2 | F2-A14-574-3 | 54318 | 660 | FALSE |  | 6.46 | 3.95
3 | F2-A13-574-4 | 99680 | 500 | FALSE |  | 6.12 | 3.18
4 | F2-A10-506-3 | 241732 | 520 | FALSE |  | 6.06 | 3.77

## dropdown (hidden)
Control mode | Fatigue Control Mode | Fracture mode | Experiment Type | Test Type | OT test type | Material tested
Load Controlled | CA | Mode I | QS | tensile | DMA | Laminates
Displacement Controlled | VA | Mode II | FA | compressive | DSC | Bulk adhesives
Strain Controlled | BL | Mode III | OT | fracture | Fire | Adhesive joints
| Other | Mixed-Mode |  | bending | Other | Other polymers
shear