## Experiment
| General | [14 empty] | Publication | Material info | [18 empty] | Laminates and Assemblies |  | Fatigue
MANDATORY FIELDS | Laboratory | Researcher | Date | Experiment type | QS experiment type | FA experiment type | OT experiment type | OT add info | Fracture mode (FM) | FM add info | Control mode | Loading rate | Fatigue loading type (FLT) | FLT add info | Measuring Equipment | DOI | Material tested | Sample type | Other polymers add info | Fiber Material | Fiber form | Area density | Resin | Hardener | Mixing ratio | Glue | Curing time | Curing temperature | Curing pressure | Postcuring time | Postcuring temperature | Postcuring pressure | Glue curing time | Glue curing temperature | Glue curing pressure | Stacking sequence | Fiber volume ratio | R ratio | Frequency
Values on this line → | GR-MeC | Michael Nehme | 2025-05 | FA |  | tensile |  |  |  |  | Load Controlled | 1 | VA |  |  | N/A | Bulk adhesives | ASTM Type I | [19 empty] | 0.1 | 5

## Tests
| Specimen information |  | Fatigue |  |  | Geometry |  |  |  | Environment |  | DIC analysis
MANDATORY FIELDS | Sequential number | Specimen name | Number of cycles | Maximum load | Run out | Length | Width | Thickness | Initial crack length | Temperature | Humidity | Subset size | Step size
Values on this line → Add a line for each specimen that you have | 1 | T1-FC-8-B5 | 1500 | 1064.925258 | 0 |  | 13.17 | 3.83
Values on this line → Add a line for each specimen that you have | 2 | T1-FC-9-B5 | 14958 | 908.358634 | 0 |  | 13.21 | 3.92
Values on this line → Add a line for each specimen that you have | 3 | T1-FC-10-B5 | 58004 | 812.167179 | 0 |  | 13.21 | 3.86
Values on this line → Add a line for each specimen that you have | 4 | T1-FC-11-B6 | 8842 | 1092.844871 | 0 |  | 13.08 | 3.97
Values on this line → Add a line for each specimen that you have | 5 | T1-FC-12-B6 | 2100 | 1283.65077 | 0 |  | 13.09 | 4
Values on this line → Add a line for each specimen that you have | 6 | T1-FC-13-B7 | 87210 | 727.317609 | 0 |  | 13.04 | 3.97

## dropdown (hidden)
Control mode | Fatigue Control Mode | Fracture mode | Experiment Type | Test Type | OT test type | Material tested
Load Controlled | CA | Mode I | QS | tensile | DMA | Laminates
Displacement Controlled | VA | Mode II | FA | compressive | DSC | Bulk adhesives
Strain Controlled | BL | Mode III | OT | fracture | Fire | Adhesive joints
| Other | Mixed-Mode |  | bending | Other | Other polymers
shear