## Experiment
General | [14 empty] | Publication | Material info | [18 empty] | Laminates and Assemblies |  | Fatigue
Laboratory | Researcher | Date | Experiment type | QS experiment type | FA experiment type | OT experiment type | OT add info | Fracture mode (FM) | FM add info | Control mode | Loading rate | Fatigue loading type (FLT) | FLT add info | Measuring Equipment | DOI | Material tested | Sample type | Other polymers add info | Material | Fiber form | Area density | Resin | Hardener | Mixing ratio | Glue | Curing time | Curing temperature | Curing pressure | Postcuring time | Postcuring temperature | Postcuring pressure | Glue curing time | Glue curing temperature | Glue curing pressure | Stacking sequence | Fiber volume ratio | R ratio | Frequency
GR-MeC | Joseph Bernaert | 2025-05 | QS | fracture |  |  |  | Mode I |  | Displacement Controlled | 1 |  |  | MTS Acumen | 123 | Adhesive joints | DCB |  | [Glass] | [Unidirectional] |  | Epoxy Sikapower 830

## Tests
Specimen information |  | Fatigue |  |  | Geometry |  |  |  | Environment |  | DIC analysis
Sequential number | Specimen name | Number of cycles | Maximum load | Run out | Length | Width | Thickness | Initial crack length | Temperature | Humidity | Subset size | Step size
1 | DCB_DC_830_1 |  |  |  |  | 40.0033 | 22.12 | 50 |  |  | 35 | 8
2 | DCB_DC_830_2 |  |  |  |  | 39.9567 | 21.765 | 51 |  |  | 35 | 8
3 | DCB_DC_830_3 |  |  |  |  | 40.18 | 22.28 | 50.5 |  |  | 35 | 8

## dropdown (hidden)
Control mode | Fatigue Control Mode | Fracture mode | Experiment Type | Test Type | OT test type | Material tested
Load Controlled | CA | Mode I | QS | tensile | DMA | Laminates
Displacement Controlled | VA | Mode II | FA | compressive | DSC | Bulk adhesives
Strain Controlled | BL | Mode III | OT | fracture | Fire | Adhesive joints
| Other | Mixed-Mode |  | bending | Other | Other polymers
shear