## Experiment
| General | [11 empty] | Publication | [5 empty] | Material Type | [5 empty] | Laminates and Assemblies | [5 empty] | Measurement | DIC Analysis
| Laboratory | Researcher | Date | Experiment Type | Fracture | Fracture Mode | Initial Crack length | Fatigue Test Type | Quasi-static test type | Measuring Equipment | Reliability Level | Control mode | Title | Author | Year | DOI | Images Repository | Sample type | Fiber Material | Fiber form | Area Density | Resin | Hardener | Mixing ratio | Curing Time | Curing Temperature | Curing Pressure | Fiber volume ratio | Stacking Sequence | Joint type | Measuring points | Subset Size | Step Size
Definition | CCLAB | Dharun Vadugappatty Srinivasan | 2020-11 | FA | No |  |  | CA |  | MTS 25 kN |  | Load controlled | [5 empty] | Adhesives |  |  |  | Epoxy |  | 100/34 | 2 | 70 | 1 |  |  |  | 1

## Tests
Specimen number | Specimen name | Stress Ratio | Maximum Stress | Frequency | Run-out | Displacement controlled loading rate | Load controlled loading rate | Length | Width | Thickness | Temperature | Humidity | initial crack length | x corrdinate of measuring point # | y corrdinate of measuring point #
1 | BAM2_T1_60_1 | 0.1 | 41.388 | 10 | No |  |  |  | 13 | 3.9
2 | BAM2_T1_50_2 | 0.1 | 34.49 | 10 | No |  |  |  | 12.85 | 3.87