## Experiment
General | [11 empty] | Publication |  |  |  |  | Material Type | [6 empty] | Laminates and Assemblies |  |  |  |  | Measurement | DIC Analysis
laboratory | researcher | date | experiment type | fracture | fracture mode | fatigue test type | quasi-static test type | temperature test type | measuring equipment | reliability level | control mode | title | author | year | DOI | images repository | sample type | fiber material | fiber form | area density | resin | hardener | mixing ratio | curing time | curing temperature | curing pressure | fiber volume ratio | stacking sequence | measuring points | subset size | step size
CCLAB | Dharun Srinivasan | 2022-04 | FA | No |  | CA |  |  | MTS 25 kN |  | Load Controlled | Fatigue performance of wind turbine rotor blade epoxy adhesives | Srinivasan | 2023 | 10.1016/j.polymertesting.2023.107975 |  | Adhesives |  |  |  | Epoxy |  | 100/34 | 2 | 70 | 1

## Tests
specimen number | specimen name | stress ratio | maximum stress | frequency | run out | length | width | thickness
1 | BBM2T1_1 | 0.1 | 46.77 | 10 | NO | 57 | 13 | 3.79
2 | BBM2T1_2 | 0.1 | 45.97 | 10 | NO | 57 | 13 | 3.84
3 | BBM2T1_3 | 0.1 | 44.87 | 10 | NO | 57 | 13 | 3.93
4 | BBM2T1_4 | 0.1 | 42.86 | 10 | NO | 57 | 13 | 3.83
5 | BBM2T1_5 | 0.1 | 41.96 | 10 | NO | 57 | 13 | 3.92
6 | BBM2T1_6 | 0.1 | 41.83 | 10 | NO | 57 | 13 | 3.95
7 | BBM2T1_7 | 0.1 | 36.32 | 10 | NO | 57 | 13 | 3.77
8 | BBM2T1_8 | 0.1 | 35.86 | 10 | NO | 57 | 13 | 3.82
9 | BBM2T1_9 | 0.1 | 35.22 | 10 | NO | 57 | 13 | 3.89
10 | BBM2T1_10 | 0.1 | 29.08 | 10 | NO | 57 | 13 | 3.77
11 | BBM2T1_11 | 0.1 | 28.87 | 10 | NO | 57 | 13 | 3.8
12 | BBM2T1_12 | 0.1 | 28.86 | 10 | NO | 57 | 13 | 3.8
13 | BBM2T2_1 | 0.1 | 54.79 | 10 | NO | 57 | 6 | 3.71
14 | BBM2T2_2 | 0.1 | 53.08 | 10 | NO | 57 | 6 | 3.82
15 | BBM2T2_3 | 0.1 | 51.97 | 10 | NO | 57 | 6 | 3.9
16 | BBM2T2_4 | 0.1 | 46.35 | 10 | NO | 57 | 6 | 3.83
17 | BBM2T2_5 | 0.1 | 46.2 | 10 | NO | 57 | 6 | 3.83
18 | BBM2T2_6 | 0.1 | 43.48 | 10 | NO | 57 | 6 | 4.05
19 | BBM2T2_7 | 0.1 | 38.5 | 10 | NO | 57 | 6 | 3.96
20 | BBM2T2_8 | 0.1 | 38.49 | 10 | NO | 57 | 6 | 3.95
21 | BBM2T2_10 | 0.1 | 33.75 | 10 | NO | 57 | 6 | 3.76
22 | BBM2T2_11 | 0.1 | 32.78 | 10 | NO | 57 | 6 | 3.87
23 | BBM2T2_12 | 0.1 | 32.51 | 10 | NO | 57 | 6 | 3.9
24 | BTM2T1_1 | 0.1 | 43.34 | 10 | NO | 57 | 13 | 3.85
25 | BTM2T1_2 | 0.1 | 42.28 | 10 | NO | 57 | 13 | 3.94
26 | BTM2T1_3 | 0.1 | 42.22 | 10 | NO | 57 | 13 | 3.96
27 | BTM2T1_4 | 0.1 | 42.19 | 10 | NO | 57 | 13 | 3.67
28 | BTM2T1_5 | 0.1 | 41.29 | 10 | NO | 57 | 13 | 3.75
29 | BTM2T1_6 | 0.1 | 40.46 | 10 | NO | 57 | 13 | 3.83
30 | BTM2T1_7 | 0.1 | 35.21 | 10 | NO | 57 | 13 | 3.67
31 | BTM2T1_8 | 0.1 | 33.77 | 10 | NO | 57 | 13 | 3.83
32 | BTM2T1_9 | 0.1 | 31.2 | 10 | NO | 57 | 13 | 3.82
33 | BTM2T1_10 | 0.1 | 27.77 | 10 | NO | 57 | 13 | 3.72
34 | BTM2T1_11 | 0.1 | 27.31 | 10 | NO | 57 | 13 | 3.78
35 | BTM2T2_1 | 0.1 | 54.37 | 10 | NO | 57 | 6 | 3.81
36 | BTM2T2_2 | 0.1 | 53.06 | 10 | NO | 57 | 6 | 3.88
37 | BTM2T2_3 | 0.1 | 52.96 | 10 | NO | 57 | 6 | 3.88
38 | BTM2T2_4 | 0.1 | 47.06 | 10 | NO | 57 | 6 | 3.84
39 | BTM2T2_5 | 0.1 | 43.96 | 10 | NO | 57 | 6 | 3.8
40 | BTM2T2_6 | 0.1 | 43.74 | 10 | NO | 57 | 6 | 3.82
41 | BTM2T2_7 | 0.1 | 37.32 | 10 | NO | 57 | 6 | 3.84
42 | BTM2T2_8 | 0.1 | 36.84 | 10 | NO | 57 | 6 | 3.89
43 | BTM2T2_9 | 0.1 | 36.16 | 10 | NO | 57 | 6 | 3.96
44 | BTM2T2_10 | 0.1 | 33.66 | 10 | NO | 57 | 6 | 3.83
45 | BTM2T2_11 | 0.1 | 33.05 | 10 | NO | 57 | 6 | 3.9
46 | BTM2T2_13 | 0.1 | 30 | 10 | NO | 57 | 6 | 3.86
47 | BTM2T2_14 | 0.1 | 26.57 | 10 | NO | 57 | 6 | 3.88
48 | TBM2T2_1 | 0.1 | 47.87 | 10 | NO | 57 | 6 | 3.71
49 | TBM2T2_2 | 0.1 | 47.15 | 10 | NO | 57 | 6 | 3.77
50 | TBM2T2_3 | 0.1 | 45.21 | 10 | NO | 57 | 6 | 3.87
51 | TBM2T2_4 | 0.1 | 42.63 | 10 | NO | 57 | 6 | 3.84
52 | TBM2T2_5 | 0.1 | 37.27 | 10 | NO | 57 | 6 | 3.86
53 | TBM2T2_6 | 0.1 | 36.02 | 10 | NO | 57 | 6 | 4
54 | TBM2T2_7 | 0.1 | 35.99 | 10 | NO | 57 | 6 | 4
55 | TBM2T2_8 | 0.1 | 31.42 | 10 | NO | 57 | 6 | 3.94
56 | TBM2T2_9 | 0.1 | 31.4 | 10 | NO | 57 | 6 | 3.93
57 | TBM2T2_10 | 0.1 | 31.38 | 10 | NO | 57 | 6 | 3.93
58 | TBM2T2_11 | 0.1 | 29.4 | 10 | NO | 57 | 6 | 3.78
59 | TBM2T2_12 | 0.1 | 26.77 | 10 | NO | 57 | 6 | 3.88
60 | TBM2T2_13 | 0.1 | 26.5 | 10 | NO | 57 | 6 | 3.85
61 | TTM2T2_1 | 0.1 | 36.95 | 10 | NO | 57 | 6 | 3.65
62 | TTM2T2_2 | 0.1 | 36.51 | 10 | NO | 57 | 6 | 3.69
63 | TTM2T2_3 | 0.1 | 35.34 | 10 | NO | 57 | 6 | 3.79
64 | TTM2T2_5 | 0.1 | 31.75 | 10 | NO | 57 | 6 | 3.72
65 | TTM2T2_6 | 0.1 | 31.65 | 10 | NO | 57 | 6 | 3.73
66 | TTM2T2_7 | 0.1 | 28.36 | 10 | NO | 57 | 6 | 3.57
67 | TTM2T2_8 | 0.1 | 26.98 | 10 | NO | 57 | 6 | 3.75
68 | TTM2T2_9 | 0.1 | 26.63 | 10 | NO | 57 | 6 | 3.8
69 | TTM2T2_10 | 0.1 | 23.58 | 10 | YES | 57 | 6 | 3.58
70 | TTM2T2_11 | 0.1 | 23 | 10 | NO | 57 | 6 | 3.67
71 | TTM2T2_12 | 0.1 | 22.74 | 10 | NO | 57 | 6 | 3.71