## Experiment
| General | [11 empty] | Publication | [5 empty] | Material Type | [5 empty] | Laminates and Assemblies |  |  |  |  | Measurement | DIC Analysis
| Laboratory | Researcher | Date | Experiment Type | Fracture | Fracture Mode | Fatigue Test Type | Quasi-static test type | Temperature test type | Measuring Equipment | Reliability Level | Control mode | Title | Author | Year | DOI | Images Repository | Sample type | Fiber Material | Fiber form | Area Density | Resin | Hardener | Mixing ratio | Curing Time | Curing Temperature | Curing Pressure | Fiber volume ratio | Stacking Sequence | Measuring points | Subset Size | Step Size
| CCLAB | Dharun Vadugappatty Srinivasan | 2020-11 | QS | YES | Mode I |  | Fracture |  | W+B 50 kN |  | Displacement Controlled | [5 empty] | Adhesive |  |  |  | Epoxy |  | 100/34 | 2 | 70 | 1
Definition | Name of the laboratory | First name Lastname | Starting month of experiment | Fatigue or quasi-static experiment | Fracture experiment | Type of fracture mode | Constant Amplitude (CA), Variable Amplitude(VA), Block Loading (BL), ...... | Tensile, Compressive, Shear, Bending, Fracture, Unspecified | DMA, DSC, Fire, Unspecified | Test machine name with load cell capacity |  | Load or displacemnet controlled experiment | Title of the journal or conference paper | Lastname of primary author | publication year | DOI of the journal/conference | Link to (e.g. Zenodo) repository with images | Composites, Adhesives, Adhesive joints, other polymers, Unspecified | fiber material type (carbon, glass, aramid, basalt) | Unidirectional, woven fabric, random fiber mat,... | fiber weight in terms of g/m2 | Epoxy, thermoplastics, vinyl esters, Trade name, Unspecified | Trade Name, Family Name | Resin : hardner ratio in terms of weight percentage | Dwell time | Dwell curing temperature | Dwell curing pressure | Amount of fiber content in the composite | composite layup sequence | Number of measuring points | subset size used to analyse the DIC images | Step size used to analyse the DIC images

## Tests
Specimen number | Specimen name | displacement controlled loading rate | initial crack length
1 | BA2 | 1 | 15
2 | BA3 | 1 | 15
3 | BA4 | 1 | 15
4 | TA1 | 1 | 15
5 | TA2 | 1 | 15
6 | BAPVDF1 | 1 | 15
7 | BAPEI1 | 1 | 15