## Experiment
| General | [11 empty] | Publication | [5 empty] | Material Type | [5 empty] | Laminates and Assemblies |  |  |  |  | Measurement | DIC Analysis
| laboratory | researcher | date | experiment type | fracture | fracture mode | fatigue test type | quasi-static test type | temperature test type | measuring equipment | reliability level | control mode | title | author | year | DOI | images repository | sample type | fiber material | fiber form | area density | resin | hardener | mixing ratio | curing time | curing temperature | curing pressure | fiber volume ratio | stacking sequence | measuring points | subset size | step size
| CCLAB | Dharun Vadugappatty Srinivasan | 2021-10 | FA | No |  | CA |  |  | MTS 25 kN |  | Load Controlled | [5 empty] | Adhesives |  |  |  | Epoxy |  | 100/34 | 2 | 70 | 1
Definition | Name of the laboratory | First name Lastname | Starting month of experiment | Fatigue or quasi-static experiment | Fracture experiment | Type of fracture mode | Constant Amplitude (CA), Variable Amplitude(VA), Block Loading (BL), ...... | Tensile, Compressive, Shear, Bending, Fracture, Unspecified | DMA, DSC, Fire, Unspecified | Test machine name with load cell capacity |  | Load or displacemnet controlled experiment | Title of the journal or conference paper | Lastname of primary author | publication year | DOI of the journal/conference | Link to (e.g. Zenodo) repository with images | Composites, Adhesives, Adhesive joints, other polymers, Unspecified | fiber material type (carbon, glass, aramid, basalt) | Unidirectional, woven fabric, random fiber mat,... | fiber weight in terms of g/m2 | Epoxy, thermoplastics, vinyl esters, Trade name, Unspecified | Trade Name, Family Name | Resin : hardner ratio in terms of weight percentage | Dwell time | Dwell curing temperature | Dwell curing pressure | Amount of fiber content in the composite | composite layup sequence | Number of measuring points | subset size used to analyse the DIC images | Step size used to analyse the DIC images

## Tests
specimen number | specimen name | stress ratio | maximum stress | frequency | run out | width | thickness
1 | BAM2_T1_60_1 | 0.1 | 41.388 | 10 | No | 13 | 3.9
2 | BAM2_T1_50_2 | 0.1 | 34.49 | 10 | No | 12.85 | 3.87