## Experiment
General | [11 empty] | Publication | [5 empty] | Material Type | [5 empty] | Laminates and Assemblies |  |  |  |  | Measurement | DIC Analysis
laboratory | researcher | date | experiment type | fracture | fracture mode | fatigue test type | quasi-static test type | temperature test type | measuring equipment | reliability level | control mode | title | author | year | DOI | images repository | sample type | fiber material | fiber form | area density | resin | hardener | mixing ratio | curing time | curing temperature | curing pressure | fiber volume ratio | stacking sequence | measuring points | subset size | step size
CCLAB | Dharun Vadugappatty Srinivasan | 2021-10 | QS | NO |  |  | Tensile |  | MTS 25kN |  | Displacement Controlled | [9 empty] | Epoxy |  | 100/34 | 2 | 70 | 1

## Tests
specimen number | specimen name | displacement controlled loading rate | width | thickness
1 | BBM1S1 | 1 | 13 | 4
2 | BBM1S2 | 1 | 13 | 4
3 | TTM1S1 | 1 | 13 | 4
4 | TTM1S2 | 1 | 13 | 4